## ML_Dataset_250_Synthetic
Sample | PLA% | PETG% | UPVC% | MA% | Tensile (MPa) | Modulus (GPa) | Elongation (%) | Impact (kJ/m²)
1 | 81 | 3 | 16 | 0 | 61.91 | 3.3 | 10.46 | 2.52
2 | 94 | 4 | 2 | 0 | 62.74 | 3.29 | 7.08 | 2.5
3 | 77 | 0 | 23 | 2.5 | 67.47 | 3.45 | 13.64 | 3.49
4 | 35 | 0 | 65 | 2.5 | 62.31 | 3.13 | 24.62 | 4.92
5 | 43 | 6 | 51 | 0 | 56.31 | 3.12 | 26.07 | 3.39
6 | 5 | 93 | 2 | 3.5 | 58.99 | 2.33 | 128.09 | 10.2
7 | 80 | 19 | 1 | 3 | 67.43 | 3.29 | 26.92 | 4.23
8 | 37 | 10 | 53 | 2.5 | 63.4 | 3.06 | 37.15 | 5.29
9 | 20 | 47 | 33 | 3 | 58.86 | 2.61 | 84.54 | 7.45
10 | 77 | 20 | 3 | 2.5 | 66.89 | 3.13 | 33.69 | 4.39
11 | 81 | 17 | 2 | 2.5 | 68 | 3.35 | 33.03 | 4.1
12 | 4 | 40 | 56 | 3.5 | 57.1 | 2.57 | 83.11 | 7.65
13 | 40 | 13 | 47 | 3.5 | 61.72 | 3.21 | 39.14 | 4.69
14 | 31 | 68 | 1 | 3 | 62.79 | 2.52 | 97.34 | 8.07
15 | 17 | 65 | 18 | 3.5 | 58.17 | 2.36 | 93.63 | 8.5
16 | 87 | 6 | 7 | 0 | 61.17 | 3.41 | 14.55 | 2.72
17 | 70 | 27 | 3 | 0 | 60.69 | 2.99 | 41.5 | 4.42
18 | 98 | 2 | 0 | 3 | 67.37 | 3.45 | 8.99 | 3.84
19 | 92 | 4 | 4 | 2.5 | 68.41 | 3.31 | 14.92 | 3.93
20 | 64 | 12 | 24 | 2.5 | 64.52 | 3.11 | 35.85 | 5
21 | 0 | 76 | 24 | 3 | 57.99 | 2.2 | 112.96 | 9.88
22 | 39 | 15 | 46 | 0 | 55.4 | 3.08 | 32.23 | 4.32
23 | 8 | 68 | 24 | 2.5 | 57.28 | 2.42 | 104.62 | 8.38
24 | 77 | 13 | 10 | 2.5 | 68.55 | 3.34 | 29.46 | 4.55
25 | 51 | 42 | 7 | 3 | 63.56 | 2.88 | 59.94 | 6.06
26 | 43 | 1 | 56 | 2.5 | 62.8 | 3.06 | 29.28 | 3.7
27 | 8 | 4 | 88 | 3 | 56.32 | 2.93 | 43.44 | 4.72
28 | 16 | 73 | 11 | 3.5 | 58.81 | 2.41 | 105.2 | 8.3
29 | 84 | 13 | 3 | 3 | 67.17 | 3.29 | 27.58 | 4.37
30 | 82 | 3 | 15 | 0 | 60.66 | 3.33 | 17.39 | 2.65
31 | 24 | 68 | 8 | 3.5 | 59.27 | 2.41 | 98.29 | 8.84
32 | 9 | 56 | 35 | 0 | 51.75 | 2.69 | 83.35 | 6.85
33 | 96 | 1 | 3 | 2.5 | 68.42 | 3.47 | 13.4 | 3.76
34 | 21 | 48 | 31 | 0 | 56.73 | 2.6 | 72.55 | 5.8
35 | 54 | 44 | 2 | 3.5 | 62.7 | 2.81 | 70.64 | 6.56
36 | 69 | 3 | 28 | 3 | 63.63 | 3.34 | 20.2 | 4.32
37 | 20 | 7 | 73 | 0 | 55.68 | 2.91 | 30.83 | 4.38
38 | 51 | 7 | 42 | 2.5 | 63.8 | 3.05 | 25.28 | 4.63
39 | 72 | 16 | 12 | 3 | 68 | 3.13 | 34.36 | 4.22
40 | 50 | 8 | 42 | 3 | 63.15 | 3.31 | 36.41 | 3.9
41 | 79 | 18 | 3 | 0 | 59.16 | 3.15 | 25.04 | 4.06
42 | 8 | 31 | 61 | 3 | 57.56 | 2.74 | 68.38 | 6.35
43 | 83 | 16 | 1 | 0 | 61.96 | 3.29 | 28.85 | 3.08
44 | 17 | 33 | 50 | 0 | 55.76 | 2.86 | 54.67 | 5.01
45 | 26 | 43 | 31 | 2.5 | 61.64 | 2.85 | 73.67 | 6.62
46 | 6 | 11 | 83 | 3.5 | 59.5 | 2.79 | 47.09 | 5.04
47 | 33 | 20 | 47 | 3.5 | 61.64 | 2.96 | 43.16 | 4.98
48 | 88 | 2 | 10 | 0 | 63.04 | 3.45 | 7.66 | 2.4
49 | 39 | 23 | 38 | 0 | 58.12 | 2.9 | 40.74 | 4.05
50 | 99 | 1 | 0 | 2.5 | 71.06 | 3.41 | 4.33 | 3.57
51 | 22 | 52 | 26 | 0 | 53.66 | 2.77 | 75.64 | 5.92
52 | 85 | 7 | 8 | 3 | 66.06 | 3.42 | 17.39 | 3.22
53 | 60 | 14 | 26 | 2.5 | 66.01 | 3.16 | 31.68 | 5.03
54 | 29 | 28 | 43 | 0 | 56.11 | 2.86 | 48.18 | 4.39
55 | 98 | 1 | 1 | 3 | 69.69 | 3.45 | 14.08 | 3.26
56 | 3 | 14 | 83 | 3 | 56.3 | 3.03 | 50.24 | 5.24
57 | 55 | 22 | 23 | 3 | 63.82 | 3.22 | 38.99 | 5.71
58 | 24 | 32 | 44 | 0 | 55.8 | 2.68 | 59.5 | 5.12
59 | 92 | 3 | 5 | 3 | 68.06 | 3.57 | 17.34 | 3.6
60 | 84 | 3 | 13 | 3 | 67.43 | 3.44 | 13.17 | 3.84
61 | 70 | 4 | 26 | 2.5 | 65.36 | 3.45 | 22.85 | 4.42
62 | 78 | 18 | 4 | 3 | 66.42 | 3.33 | 29.58 | 4.19
63 | 100 | 0 | 0 | 3.5 | 69.04 | 3.55 | 7.03 | 3.49
64 | 94 | 1 | 5 | 0 | 61.49 | 3.51 | 9.78 | 2.23
65 | 96 | 1 | 3 | 3 | 67.62 | 3.38 | 3.74 | 2.94
66 | 60 | 39 | 1 | 0 | 58.81 | 3.06 | 51.51 | 5.07
67 | 49 | 31 | 20 | 3.5 | 62.34 | 3.01 | 48.52 | 6.14
68 | 98 | 0 | 2 | 3.5 | 67.82 | 3.58 | 9.82 | 3.12
69 | 71 | 7 | 22 | 0 | 59.71 | 3.38 | 22.04 | 3.74
70 | 76 | 10 | 14 | 3.5 | 67 | 3.36 | 24.73 | 4.55
71 | 70 | 14 | 16 | 2.5 | 66.9 | 3.22 | 27.82 | 4.16
72 | 81 | 8 | 11 | 3.5 | 67.65 | 3.27 | 16.2 | 3.66
73 | 34 | 42 | 24 | 3 | 63.51 | 2.67 | 65.95 | 6.58
74 | 19 | 27 | 54 | 0 | 54.02 | 2.8 | 52.1 | 4.49
75 | 53 | 24 | 23 | 0 | 59.5 | 3.13 | 38.83 | 3.79
76 | 45 | 19 | 36 | 3.5 | 64.41 | 3.19 | 42.88 | 5.53
77 | 69 | 14 | 17 | 3.5 | 64.47 | 3.2 | 25.51 | 4.29
78 | 86 | 12 | 2 | 3.5 | 68.72 | 3.42 | 28.12 | 4.66
79 | 68 | 1 | 31 | 3.5 | 65.84 | 3.38 | 13.76 | 3.69
80 | 59 | 11 | 30 | 0 | 57.64 | 3.14 | 26.79 | 3.45
81 | 48 | 17 | 35 | 3.5 | 62.1 | 2.96 | 35.33 | 5.11
82 | 44 | 14 | 42 | 0 | 58.1 | 3.14 | 36.68 | 4.42
83 | 25 | 2 | 73 | 2.5 | 59.1 | 3.1 | 29.43 | 5.2
84 | 59 | 16 | 25 | 3 | 63.05 | 3.18 | 39.06 | 4.31
85 | 20 | 39 | 41 | 0 | 54.9 | 2.88 | 63.11 | 5.86
86 | 48 | 25 | 27 | 2.5 | 61.42 | 3.07 | 50.14 | 5.01
87 | 98 | 1 | 1 | 0 | 63.97 | 3.5 | 2.84 | 2.61
88 | 84 | 11 | 5 | 0 | 61.37 | 3.27 | 23.49 | 3.56
89 | 13 | 55 | 32 | 3 | 59.97 | 2.67 | 92.06 | 7.77
90 | 93 | 4 | 3 | 3.5 | 68.34 | 3.53 | 14.21 | 3.26
91 | 31 | 11 | 58 | 3 | 62.75 | 2.98 | 40.26 | 5.18
92 | 48 | 21 | 31 | 0 | 57.47 | 3 | 38.81 | 4.08
93 | 33 | 43 | 24 | 3 | 63.34 | 2.84 | 68.7 | 6.19
94 | 24 | 10 | 66 | 2.5 | 61.18 | 3.03 | 44.99 | 5.35
95 | 82 | 15 | 3 | 3.5 | 68.58 | 3.15 | 24.36 | 4.55
96 | 39 | 42 | 19 | 3 | 62.26 | 2.83 | 67.44 | 6.94
97 | 42 | 22 | 36 | 3.5 | 61.52 | 2.94 | 43.39 | 5.07
98 | 15 | 68 | 17 | 2.5 | 58.41 | 2.53 | 99.15 | 8.66
99 | 97 | 2 | 1 | 0 | 64.02 | 3.41 | 7.18 | 2.44
100 | 90 | 8 | 2 | 2.5 | 67.18 | 3.52 | 18.67 | 4.01
101 | 16 | 81 | 3 | 3.5 | 58.28 | 2.2 | 111.61 | 9.23
102 | 43 | 11 | 46 | 0 | 55.85 | 3.22 | 28.02 | 3.42
103 | 62 | 4 | 34 | 0 | 57.47 | 3.37 | 24.91 | 2.84
104 | 31 | 15 | 54 | 3.5 | 61.58 | 3.11 | 41.42 | 5.29
105 | 57 | 28 | 15 | 3 | 65.99 | 3.18 | 46.37 | 5.66
106 | 78 | 3 | 19 | 2.5 | 67.22 | 3.29 | 12.35 | 3.38
107 | 70 | 2 | 28 | 2.5 | 63.5 | 3.32 | 19.94 | 3.54
108 | 29 | 36 | 35 | 3 | 62 | 2.81 | 67.92 | 7.01
109 | 100 | 0 | 0 | 3.5 | 67.61 | 3.42 | 2.86 | 2.83
110 | 18 | 9 | 73 | 0 | 52.73 | 2.95 | 39.92 | 4.2
111 | 36 | 56 | 8 | 0 | 56.39 | 2.62 | 71.19 | 5.75
112 | 69 | 31 | 0 | 3.5 | 64.04 | 2.93 | 46.76 | 5.23
113 | 32 | 3 | 65 | 0 | 54.47 | 3.19 | 31.88 | 3.74
114 | 2 | 97 | 1 | 3 | 58.84 | 2.22 | 130.67 | 10.44
115 | 56 | 17 | 27 | 2.5 | 66.35 | 3.11 | 41.81 | 5.49
116 | 60 | 22 | 18 | 3.5 | 63.97 | 3.15 | 45.86 | 4.9
117 | 88 | 7 | 5 | 3 | 68.64 | 3.35 | 20.74 | 3.16
118 | 11 | 40 | 49 | 3 | 58.19 | 2.84 | 74.58 | 7.06
119 | 0 | 84 | 16 | 3.5 | 57.74 | 2.15 | 120.77 | 10.05
120 | 80 | 14 | 6 | 0 | 59.75 | 3.29 | 27.98 | 3.37
121 | 89 | 7 | 4 | 0 | 59.98 | 3.42 | 18.13 | 3.19
122 | 39 | 35 | 26 | 0 | 56.85 | 2.76 | 58.36 | 5.4
123 | 59 | 7 | 34 | 2.5 | 64.41 | 3.3 | 27.52 | 4
124 | 61 | 30 | 9 | 2.5 | 64.72 | 2.93 | 45.67 | 5.67
125 | 95 | 1 | 4 | 0 | 61.56 | 3.55 | 7.45 | 3.05
126 | 64 | 17 | 19 | 0 | 58.34 | 3.11 | 31.76 | 4.3
127 | 62 | 9 | 29 | 3.5 | 64.97 | 3.18 | 28.97 | 4.4
128 | 58 | 20 | 22 | 2.5 | 66.55 | 3.03 | 39.11 | 5.48
129 | 52 | 2 | 46 | 3 | 64.59 | 3.3 | 28.44 | 4
130 | 84 | 4 | 12 | 3.5 | 69.45 | 3.27 | 21.5 | 3.44
131 | 12 | 56 | 32 | 0 | 53.98 | 2.54 | 81.34 | 6.25
132 | 83 | 4 | 13 | 0 | 61.05 | 3.52 | 12.72 | 3.13
133 | 83 | 2 | 15 | 3 | 68.82 | 3.5 | 13.14 | 3.33
134 | 91 | 7 | 2 | 0 | 62.55 | 3.31 | 16.4 | 2.74
135 | 29 | 11 | 60 | 3.5 | 62.93 | 3.12 | 43.68 | 4.58
136 | 21 | 38 | 41 | 0 | 52.87 | 2.85 | 59.14 | 5.27
137 | 18 | 31 | 51 | 3.5 | 60.01 | 2.9 | 60.75 | 5.88
138 | 48 | 39 | 13 | 2.5 | 63.43 | 2.91 | 59.28 | 6.47
139 | 58 | 16 | 26 | 0 | 60.14 | 3.14 | 29.66 | 3.9
140 | 9 | 56 | 35 | 3 | 61.05 | 2.48 | 97.3 | 8.22
141 | 58 | 19 | 23 | 2.5 | 66.62 | 3.23 | 34.96 | 4.83
142 | 45 | 36 | 19 | 3 | 65.21 | 2.84 | 65.93 | 6.38
143 | 35 | 1 | 64 | 0 | 57.5 | 3.24 | 29.03 | 3.92
144 | 99 | 0 | 1 | 3 | 67.94 | 3.4 | 4.37 | 3.46
145 | 98 | 2 | 0 | 2.5 | 69.64 | 3.59 | 11.2 | 3.04
146 | 56 | 2 | 42 | 3 | 65.02 | 3.14 | 21.17 | 4.37
147 | 22 | 25 | 53 | 2.5 | 61.4 | 3 | 55.81 | 6
148 | 34 | 21 | 45 | 3 | 63.37 | 3.11 | 54.81 | 5.29
149 | 43 | 51 | 6 | 0 | 57.11 | 2.63 | 68.42 | 5.38
150 | 86 | 11 | 3 | 3.5 | 69.78 | 3.42 | 20.78 | 4.37
151 | 1 | 33 | 66 | 0 | 52.26 | 2.76 | 64.48 | 5.55
152 | 81 | 11 | 8 | 0 | 61.72 | 3.3 | 22.06 | 3.72
153 | 41 | 58 | 1 | 2.5 | 63.45 | 2.72 | 82.86 | 7.75
154 | 83 | 13 | 4 | 0 | 59.82 | 3.43 | 20.02 | 3.33
155 | 12 | 30 | 58 | 2.5 | 58.49 | 2.75 | 70.74 | 6.71
156 | 69 | 26 | 5 | 2.5 | 67.53 | 3.16 | 46.49 | 5.31
157 | 35 | 4 | 61 | 3 | 60.23 | 3.12 | 29.45 | 4.4
158 | 87 | 5 | 8 | 3 | 65.85 | 3.32 | 21.51 | 4.21
159 | 58 | 5 | 37 | 2.5 | 64.9 | 3.27 | 20.29 | 4.55
160 | 31 | 16 | 53 | 2.5 | 59.23 | 3.09 | 42.18 | 4.96
161 | 29 | 42 | 29 | 2.5 | 62.44 | 2.8 | 69.07 | 7.42
162 | 16 | 69 | 15 | 3 | 61.21 | 2.34 | 106.58 | 8.12
163 | 45 | 50 | 5 | 2.5 | 63.59 | 2.63 | 71.42 | 6.5
164 | 53 | 33 | 14 | 0 | 59.14 | 2.96 | 50.46 | 4.7
165 | 13 | 57 | 30 | 2.5 | 61.36 | 2.42 | 94.89 | 8.42
166 | 66 | 19 | 15 | 3.5 | 66.03 | 3.02 | 42.55 | 5.27
167 | 54 | 43 | 3 | 0 | 58.33 | 3.01 | 51.62 | 4.71
168 | 77 | 4 | 19 | 0 | 59.01 | 3.39 | 16.92 | 3.24
169 | 48 | 38 | 14 | 3 | 63.22 | 2.93 | 56.78 | 6.49
170 | 83 | 17 | 0 | 2.5 | 67.12 | 3.38 | 28.2 | 4.81
171 | 51 | 26 | 23 | 0 | 57.12 | 2.96 | 39.86 | 4.86
172 | 87 | 7 | 6 | 0 | 60 | 3.25 | 15.04 | 3.25
173 | 47 | 51 | 2 | 2.5 | 63.7 | 2.8 | 75.14 | 6.77
174 | 15 | 52 | 33 | 3 | 61.23 | 2.74 | 85.19 | 8.16
175 | 6 | 36 | 58 | 3 | 57.67 | 2.73 | 70.14 | 7.11
176 | 28 | 13 | 59 | 3 | 62.25 | 2.98 | 46.64 | 5.3
177 | 54 | 35 | 11 | 0 | 58.73 | 3 | 51.02 | 4.29
178 | 34 | 39 | 27 | 3 | 61.09 | 2.72 | 62.93 | 6.75
179 | 8 | 18 | 74 | 0 | 51.43 | 2.89 | 46.74 | 4.64
180 | 20 | 47 | 33 | 3 | 61.11 | 2.76 | 80.3 | 6.75
181 | 6 | 19 | 75 | 2.5 | 59.25 | 2.72 | 52.01 | 5.89
182 | 54 | 31 | 15 | 3.5 | 63.7 | 2.91 | 52.69 | 5.54
183 | 14 | 36 | 50 | 3.5 | 59.41 | 2.69 | 67.56 | 7.37
184 | 7 | 0 | 93 | 2.5 | 57.17 | 2.95 | 33.74 | 4.56
185 | 41 | 7 | 52 | 0 | 56.57 | 3.12 | 25.35 | 3.73
186 | 29 | 64 | 7 | 3 | 59.53 | 2.68 | 87.87 | 7.45
187 | 9 | 40 | 51 | 3.5 | 59.05 | 2.75 | 75.4 | 6.6
188 | 2 | 41 | 57 | 2.5 | 59.22 | 2.68 | 83.48 | 7.79
189 | 11 | 55 | 34 | 0 | 52.73 | 2.59 | 78.8 | 6.21
190 | 39 | 47 | 14 | 3 | 61.21 | 2.86 | 68.31 | 7.08
191 | 67 | 32 | 1 | 2.5 | 67.45 | 3 | 51.8 | 5.94
192 | 18 | 30 | 52 | 0 | 52.87 | 2.73 | 56.3 | 5.34
193 | 83 | 2 | 15 | 2.5 | 69.25 | 3.44 | 14.11 | 3.64
194 | 74 | 14 | 12 | 3 | 67.91 | 3.28 | 25.24 | 3.86
195 | 56 | 40 | 4 | 3 | 65.72 | 2.95 | 58.97 | 5.67
196 | 59 | 28 | 13 | 0 | 57 | 3.14 | 37.46 | 4.74
197 | 11 | 78 | 11 | 3.5 | 59.22 | 2.37 | 116.18 | 9.68
198 | 57 | 36 | 7 | 2.5 | 63.71 | 2.95 | 52.42 | 5.41
199 | 13 | 43 | 44 | 0 | 53.88 | 2.58 | 65.26 | 5.68
200 | 56 | 33 | 11 | 2.5 | 63.74 | 3.11 | 52.54 | 6.15
201 | 86 | 9 | 5 | 0 | 62.71 | 3.39 | 13.37 | 2.71
202 | 86 | 6 | 8 | 3 | 66.58 | 3.48 | 22.77 | 3.85
203 | 19 | 42 | 39 | 0 | 54.84 | 2.61 | 63.69 | 6.07
204 | 89 | 10 | 1 | 3.5 | 66.45 | 3.42 | 15.57 | 3.97
205 | 82 | 10 | 8 | 2.5 | 67.98 | 3.42 | 25.42 | 4.26
206 | 67 | 5 | 28 | 3.5 | 65.4 | 3.15 | 20.59 | 4.59
207 | 43 | 49 | 8 | 3.5 | 61.59 | 2.92 | 69.84 | 6.69
208 | 100 | 0 | 0 | 0 | 63.65 | 3.61 | 7.18 | 2.6
209 | 19 | 20 | 61 | 2.5 | 61.18 | 3 | 57.02 | 5.35
210 | 56 | 2 | 42 | 3.5 | 63.4 | 3.33 | 28.93 | 4.2
211 | 96 | 3 | 1 | 2.5 | 69 | 3.4 | 14.72 | 3.33
212 | 24 | 47 | 29 | 3.5 | 60.45 | 2.63 | 76.83 | 7.23
213 | 20 | 25 | 55 | 2.5 | 61.54 | 2.74 | 57.79 | 5.87
214 | 13 | 66 | 21 | 0 | 53.23 | 2.55 | 85.06 | 7.18
215 | 18 | 55 | 27 | 0 | 56.32 | 2.51 | 76.04 | 6.05
216 | 3 | 53 | 44 | 0 | 52.45 | 2.5 | 78.04 | 5.92
217 | 28 | 3 | 69 | 3 | 62.52 | 3.21 | 35.57 | 5.01
218 | 17 | 4 | 79 | 3 | 61.14 | 3.04 | 42.3 | 5.23
219 | 60 | 28 | 12 | 0 | 60.5 | 2.9 | 38.56 | 4.01
220 | 93 | 6 | 1 | 0 | 63.39 | 3.33 | 9.35 | 2.61
221 | 81 | 19 | 0 | 3.5 | 65.29 | 3.34 | 31.81 | 4.6
222 | 80 | 16 | 4 | 2.5 | 68.02 | 3.19 | 23.48 | 4.22
223 | 73 | 13 | 14 | 2.5 | 66.9 | 3.12 | 34.07 | 3.82
224 | 67 | 32 | 1 | 0 | 59.25 | 3.04 | 44.13 | 4.92
225 | 32 | 2 | 66 | 3 | 62.36 | 3.1 | 34.21 | 4.67
226 | 98 | 2 | 0 | 3 | 67.47 | 3.43 | 7.67 | 3.45
227 | 99 | 1 | 0 | 3.5 | 69.77 | 3.58 | 3.19 | 3.55
228 | 58 | 2 | 40 | 3 | 62.93 | 3.36 | 27.3 | 3.79
229 | 39 | 32 | 29 | 3.5 | 64.42 | 2.92 | 55.69 | 6.39
230 | 24 | 36 | 40 | 3 | 62.09 | 2.66 | 69.23 | 6.29
231 | 47 | 27 | 26 | 3.5 | 64.25 | 3.11 | 49.66 | 6.23
232 | 63 | 31 | 6 | 3 | 67.03 | 3.04 | 53.01 | 5.85
233 | 10 | 55 | 35 | 2.5 | 59.22 | 2.5 | 85.85 | 8.11
234 | 39 | 28 | 33 | 3.5 | 60.76 | 2.93 | 54.01 | 6.13
235 | 45 | 39 | 16 | 3.5 | 62.08 | 3.02 | 68.52 | 5.82
236 | 81 | 12 | 7 | 3 | 67.19 | 3.37 | 21.06 | 3.57
237 | 77 | 21 | 2 | 3.5 | 64.7 | 3.07 | 38.3 | 4.57
238 | 49 | 36 | 15 | 0 | 58.17 | 2.97 | 55.88 | 4.76
239 | 97 | 0 | 3 | 2.5 | 69.07 | 3.45 | 9.62 | 2.87
240 | 14 | 3 | 83 | 2.5 | 58.92 | 3.01 | 39.22 | 4.61
241 | 33 | 57 | 10 | 2.5 | 64 | 2.59 | 89.75 | 7.58
242 | 15 | 17 | 68 | 0 | 53.63 | 3.04 | 44.55 | 4.13
243 | 87 | 13 | 0 | 3 | 68.61 | 3.38 | 24.52 | 3.84
244 | 38 | 54 | 8 | 2.5 | 63.32 | 2.83 | 81.95 | 7.69
245 | 65 | 14 | 21 | 0 | 61.23 | 3.29 | 25.42 | 3.65
246 | 46 | 35 | 19 | 3 | 63.01 | 3.06 | 54.86 | 6.59
247 | 8 | 39 | 53 | 3.5 | 60.8 | 2.75 | 76 | 7.38
248 | 73 | 2 | 25 | 2.5 | 68.13 | 3.39 | 17.28 | 3.97
249 | 44 | 8 | 48 | 2.5 | 63.79 | 3.04 | 33.43 | 5.09
250 | 15 | 66 | 19 | 2.5 | 58.88 | 2.38 | 104.76 | 8.09