## PLA_Properties
Property | Value | Range | Unit
Tensile Strength | 63 | 50–70 | MPa
Elastic Modulus | 3.5 | 3.0–4.0 | GPa
Elongation at Break | 6 | 2–10 | %
Impact Strength | 2.5 | 1.5–3.5 | kJ/m²
Density | 1.24 | 1.21–1.25 | g/cm³
Glass Transition (Tg) | 60 | 55–65 | °C
Melting Point (Tm) | 170 | 150–180 | °C
Crystallinity | 35 | 0–40 | %
MFI | 6 | 2–12 | g/10min

## PETG_Properties
Property | Value | Range | Unit
Tensile Strength | 53 | 48–58 | MPa
Elastic Modulus | 2.1 | 1.9–2.4 | GPa
Elongation at Break | 120 | 90–150 | %
Impact Strength | 8.5 | 6–12 | kJ/m²
Density | 1.27 | 1.25–1.29 | g/cm³
Glass Transition (Tg) | 81 | 75–85 | °C
Melting Point (Tm) | 260 | 250–270 | °C
Crystallinity | 0 | 0–5 | %
MFI | 12 | 8–18 | g/10min

## UPVC_Properties
Property | Value | Range | Unit
Tensile Strength | 52 | 40–60 | MPa
Elastic Modulus | 3 | 2.4–4.1 | GPa
Elongation at Break | 35 | 15–50 | %
Impact Strength | 4 | 2–6 | kJ/m²
Density | 1.4 | 1.38–1.45 | g/cm³
Glass Transition (Tg) | 82 | 75–85 | °C
Melting Point (Tm) | 212 | 200–220 | °C
Crystallinity | 10 | 5–15 | %